## Sheet1
Data File Name | Cell 12 - 88.55% SoH | Cell 10 - 83.30% SoH | Cell 1 - 85.94% SoH | Old Cell Data - 100% SoH | Data taken from capacity_calculation.py file
00 | 0 | 0 | 0 | 0
05 | 5.65 | 6 | 5.82
10 | 11.29 | 12 | 11.63
15 | 16.94 | 18 | 17.45
20 | 22.59 | 24 | 23.27 | 25.4
25 | 28.23 | 30 | 29.09
30 | 33.88 | 36.01 | 34.91 | 34.8
35 | 39.53 | 42.01 | 40.72
40 | 45.17 | 48.01 | 46.54 | 44.1
45 | 50.82 | 54.01 | 52.36
50 | 56.47 | 60.01 | 58.18 | 53.4
55 | 62.12 | 66.01 | 64
60 | 67.76 | 72.01 | 69.81 | 62.7
65 | 73.41 | 78.01 | 75.63
70 | 79.06 | 84.01 | 81.45 | 72
75 | 84.71 | 90.01 | 87.27
80 | 90.35 | 96.02 | 93.09 | 81.4
85 | 96 | 99.72 | 98.91
90 | 101.65 | 100.32 | 104.72 | 90.7
95 | 102.67 | 100.59 | 110.54
100 | 103.5 | 100.75 | 111.38 | 100
Capacity (mAh) | 1859.48 | 1749.39 | 1804.8 | 2146 -> 2100